## Conditions
polymer_name | dex_mw_kda | dex_functionalization_percent | dex_concentration_mg_ml | buffer | temperature_ramp_c_per_min | additive_name | additive_concentration_mM | salt_name | salt_concentration_mM | classification_probabilities | predicted_class | predicted_lcst_c | Experimental Transition Temperature | Experimental Class
Dex-MA | 20 | 60 | 2 | PBS | 1 | CHAPS | 100 | NH4Cl | 10 | LCST 88.6% ¦ UCST 4.8% ¦ NONE 6.6% | LCST | 62.9 | 50.91 | LCST (solvent)
Dex-MA | 40 | 60 | 2 | PBS | 1 | CHAPS | 100 | NH4Cl | 10 | LCST 88.6% ¦ UCST 4.8% ¦ NONE 6.6% | LCST | 62.9 | 53.52 | LCST (solvent)
Dex-MA | 20 | 60 | 0.1 | PBS | 1 | CTAB | 50 | NH4Cl | 100 | LCST 0.3% ¦ UCST 97.6% ¦ NONE 2.1% | UCST | 41.06 | 53.93 | LCST (solvent)
Dex-MA | 40 | 60 | 0.1 | PBS | 1 | CTAB | 50 | NH4Cl | 100 | LCST 0.3% ¦ UCST 97.6% ¦ NONE 2.1% | UCST | 41.06 | 53.6 | LCST (solvent)
Dex-MA | 20 | 60 | 10 | PBS | 1 | Pluronic F127 | 3 | NH4Cl | 75 | LCST 0.8% ¦ UCST 92.0% ¦ NONE 7.2% | UCST | 46.34 | 57.56 | LCST (solvent)
Dex-MA | 40 | 60 | 10 | PBS | 1 | Pluronic F127 | 3 | NH4Cl | 75 | LCST 0.8% ¦ UCST 92.0% ¦ NONE 7.2% | UCST | 46.34 | 58.47 | LCST (solvent)
Dex-MA | 20 | 60 | 0.1 | PBS | 1 | SDS | 100 | NH4Cl | 75 | LCST 0.0% ¦ UCST 100.0% ¦ NONE 0.0% | UCST | 59.85 | 20.01 | LCST (solvent)
Dex-MA | 40 | 60 | 0.1 | PBS | 1 | SDS | 100 | NH4Cl | 75 | LCST 0.0% ¦ UCST 100.0% ¦ NONE 0.0% | UCST | 59.85 | 16.59 | LCST (solvent)
Dex-MA | 20 | 60 | 0.1 | PBS | 1 | Span-85 | 10 | NH4Cl | 1 | LCST 0.1% ¦ UCST 0.1% ¦ NONE 99.8% | NONE | 45.01 | N/A | N/A
Dex-MA | 40 | 60 | 0.1 | PBS | 1 | Span-85 | 10 | NH4Cl | 1 | LCST 0.1% ¦ UCST 0.1% ¦ NONE 99.8% | NONE | 45.01 | N/A | N/A
Dex-MA | 20 | 60 | 2 | PBS | 1 | Urea | 1000 | NH4Cl | 10 | LCST 50.0% ¦ UCST 25.2% ¦ NONE 24.9% | LCST | 53.35 | N/A | N/A
Dex-MA | 40 | 60 | 2 | PBS | 1 | Urea | 1000 | NH4Cl | 10 | LCST 50.0% ¦ UCST 25.2% ¦ NONE 24.9% | LCST | 53.35 | N/A | N/A
Dex-MA | 20 | 60 | 2 | PBS | 1 | CHAPS | 50 | Na2SO4 | 5 | LCST 77.9% ¦ UCST 9.8% ¦ NONE 12.4% | LCST | 44.84 | 60.14 | UCST (solvent)
Dex-MA | 40 | 60 | 2 | PBS | 1 | CHAPS | 50 | Na2SO4 | 5 | LCST 77.9% ¦ UCST 9.8% ¦ NONE 12.4% | LCST | 44.84 | 60.42 | UCST (solvent)
Dex-MA | 20 | 60 | 100 | PBS | 1 | CTAB | 50 | Na2SO4 | 100 | LCST 0.2% ¦ UCST 97.0% ¦ NONE 2.7% | UCST | 32.77 | 19.83 | LCST
Dex-MA | 40 | 60 | 100 | PBS | 1 | CTAB | 50 | Na2SO4 | 100 | LCST 0.2% ¦ UCST 97.0% ¦ NONE 2.7% | UCST | 32.77 | 23.25 | LCST
Dex-MA | 20 | 60 | 0.1 | PBS | 1 | Pluronic F127 | 0.01 | Na2SO4 | 20 | LCST 4.1% ¦ UCST 9.6% ¦ NONE 86.3% | NONE | 45.09 | 25.01 | LCST (solvent)
Dex-MA | 40 | 60 | 0.1 | PBS | 1 | Pluronic F127 | 0.01 | Na2SO4 | 20 | LCST 4.1% ¦ UCST 9.6% ¦ NONE 86.3% | NONE | 45.09 | 25.65 | LCST (solvent)
Dex-MA | 20 | 60 | 100 | PBS | 1 | SDS | 100 | Na2SO4 | 75 | LCST 0.0% ¦ UCST 99.9% ¦ NONE 0.0% | UCST | 46.66 | 26.7 | LCST
Dex-MA | 40 | 60 | 100 | PBS | 1 | SDS | 100 | Na2SO4 | 75 | LCST 0.0% ¦ UCST 99.9% ¦ NONE 0.0% | UCST | 46.66 | 27.4 | LCST
Dex-MA | 20 | 60 | 10 | PBS | 1 | Span-85 | 10 | Na2SO4 | 1 | LCST 0.1% ¦ UCST 0.1% ¦ NONE 99.7% | NONE | 36.87 | 44.39 | LCST
Dex-MA | 40 | 60 | 10 | PBS | 1 | Span-85 | 10 | Na2SO4 | 1 | LCST 0.1% ¦ UCST 0.1% ¦ NONE 99.7% | NONE | 36.87 | 33.8 | LCST
Dex-MA | 20 | 60 | 100 | PBS | 1 | Urea | 1000 | Na2SO4 | 75 | LCST 0.9% ¦ UCST 98.4% ¦ NONE 0.7% | UCST | 46.83 | 45.58 | LCST
Dex-MA | 40 | 60 | 100 | PBS | 1 | Urea | 1000 | Na2SO4 | 75 | LCST 0.9% ¦ UCST 98.4% ¦ NONE 0.7% | UCST | 46.83 | 49.31 | LCST
No Dex-MA | 0 | 0 | 0 | PBS | 1 | SDS | 100 | NH4Cl | 75 | LCST 0.0% ¦ UCST 100.0% ¦ NONE 0.0% | UCST |  | 27.03 | UCST (solvent)
No Dex-MA | 0 | 0 | 0 | PBS | 1 | SDS | 100 | Na2SO4 | 75 | LCST 0.0% ¦ UCST 100.0% ¦ NONE 0.0% | UCST |  | 26.7 | UCST (solvent)
No Dex-MA | 0 | 0 | 0 | PBS | 1 | Span-85 | 10 | NH4Cl | 1 | LCST 0.1% ¦ UCST 0.1% ¦ NONE 99.8% | NONE |  | N/A | N/A
No Dex-MA | 0 | 0 | 0 | PBS | 1 | Span-85 | 10 | Na2SO4 | 1 | LCST 0.1% ¦ UCST 0.1% ¦ NONE 99.7% | NONE |  | N/A | N/A
No Dex-MA | 0 | 0 | 0 | PBS | 1 | CTAB | 50 | Na2SO4 | 100 | LCST 0.2% ¦ UCST 97.9% ¦ NONE 1.9% | UCST |  | N/A | N/A
No Dex-MA | 0 | 0 | 0 | PBS | 1 | CTAB | 50 | NH4Cl | 100 | LCST 0.3% ¦ UCST 97.8% ¦ NONE 1.9% | UCST |  | N/A | N/A