## Transition Results - 07-28-26
Experiment condition | Surfactant concentration (mM) | Transition temperature (°C) | Transition type
SDS ¦ 5 mM NaCl ¦ No DexMA | 0.1 | - | N/A | Control
SDS ¦ 5 mM NaCl ¦ No DexMA | 1 | - | N/A
SDS ¦ 5 mM NaCl ¦ No DexMA | 5 | - | N/A
SDS ¦ 5 mM NaCl ¦ No DexMA | 10 | - | N/A
SDS ¦ 5 mM NaCl ¦ No DexMA | 20 | - | N/A
SDS ¦ 5 mM NaCl ¦ No DexMA | 50 | 21.92277 | UCST
SDS ¦ 5 mM NaCl ¦ No DexMA | 100 | 22.55391 | UCST
SDS ¦ 5 mM NaCl ¦ Run 1 | 0.1 | 16.29 | LCST
SDS ¦ 5 mM NaCl ¦ Run 1 | 1 | 16.42 | LCST
SDS ¦ 5 mM NaCl ¦ Run 1 | 5 | 18.49718 | LCST
SDS ¦ 5 mM NaCl ¦ Run 1 | 10 | 26.12926 | LCST
SDS ¦ 5 mM NaCl ¦ Run 1 | 20 | - | N/A
SDS ¦ 5 mM NaCl ¦ Run 1 | 50 | 15.32335 | UCST
SDS ¦ 5 mM NaCl ¦ Run 1 | 100 | 7.570765 | UCST
SDS ¦ 10 mM NaCl ¦ No DexMA | 0.1 | - | N/A | Control
SDS ¦ 10 mM NaCl ¦ No DexMA | 1 | - | N/A
SDS ¦ 10 mM NaCl ¦ No DexMA | 5 | - | N/A
SDS ¦ 10 mM NaCl ¦ No DexMA | 10 | - | N/A
SDS ¦ 10 mM NaCl ¦ No DexMA | 20 | - | N/A
SDS ¦ 10 mM NaCl ¦ No DexMA | 50 | - | N/A
SDS ¦ 10 mM NaCl ¦ No DexMA | 100 | 22.89202 | UCST
SDS ¦ 10 mM NaCl ¦ Run 1 | 0.1 | 11.6609 | LCST
SDS ¦ 10 mM NaCl ¦ Run 1 | 1 | 11.43247 | LCST
SDS ¦ 10 mM NaCl ¦ Run 1 | 5 | - | N/A
SDS ¦ 10 mM NaCl ¦ Run 1 | 10 | 21.48366 | LCST
SDS ¦ 10 mM NaCl ¦ Run 1 | 20 | 18.54832 | LCST
SDS ¦ 10 mM NaCl ¦ Run 1 | 50 | 20.23215 | LCST
SDS ¦ 10 mM NaCl ¦ Run 1 | 100 | - | N/A
SDS ¦ 10 mM NaCl ¦ Run 2 | 0.1 | 15.23 | LCST
SDS ¦ 10 mM NaCl ¦ Run 2 | 1 | 15.98 | LCST
SDS ¦ 10 mM NaCl ¦ Run 2 | 5 | 21.55 | LCST
SDS ¦ 10 mM NaCl ¦ Run 2 | 10 | 37.93309 | LCST
SDS ¦ 10 mM NaCl ¦ Run 2 | 20 | 43.51 | LCST
SDS ¦ 10 mM NaCl ¦ Run 2 | 50 |  | N/A
SDS ¦ 10 mM NaCl ¦ Run 2 | 100 |  | N/A
SDS ¦ 10 mM NaCl ¦ Run 3 | 0.1 | 20.34139 | LCST
SDS ¦ 10 mM NaCl ¦ Run 3 | 1 | 19.73018 | LCST
SDS ¦ 10 mM NaCl ¦ Run 3 | 5 | 19.94378 | LCST
SDS ¦ 10 mM NaCl ¦ Run 3 | 10 | 25.46519 | LCST
SDS ¦ 10 mM NaCl ¦ Run 3 | 20 | - | N/A
SDS ¦ 10 mM NaCl ¦ Run 3 | 50 | - | N/A
SDS ¦ 10 mM NaCl ¦ Run 3 | 100 | 21 | LCST
SDS ¦ 10 mM NaCl ¦ Run 4 | 0.1 | 21.08283 | LCST
SDS ¦ 10 mM NaCl ¦ Run 4 | 1 | 21.26058 | LCST
SDS ¦ 10 mM NaCl ¦ Run 4 | 5 | 21.64832 | LCST
SDS ¦ 10 mM NaCl ¦ Run 4 | 10 | 31.2561 | LCST
SDS ¦ 10 mM NaCl ¦ Run 4 | 20 | 35.52 | LCST
SDS ¦ 10 mM NaCl ¦ Run 4 | 50 | - | N/A
SDS ¦ 10 mM NaCl ¦ Run 4 | 100 | - | N/A
SDS ¦ 20 mM NaCl ¦ No DexMA | 0.1 | - | N/A | Control
SDS ¦ 20 mM NaCl ¦ No DexMA | 1 | - | N/A
SDS ¦ 20 mM NaCl ¦ No DexMA | 5 | - | N/A
SDS ¦ 20 mM NaCl ¦ No DexMA | 10 | - | N/A
SDS ¦ 20 mM NaCl ¦ No DexMA | 20 | - | N/A
SDS ¦ 20 mM NaCl ¦ No DexMA | 50 | - | N/A
SDS ¦ 20 mM NaCl ¦ No DexMA | 100 | 23.0238 | UCST
SDS ¦ 20 mM NaCl ¦ Run 1 | 0.1 | 13.66842 | LCST
SDS ¦ 20 mM NaCl ¦ Run 1 | 1 | 13.7 | LCST
SDS ¦ 20 mM NaCl ¦ Run 1 | 5 | 18.53789 | LCST
SDS ¦ 20 mM NaCl ¦ Run 1 | 10 | 23.96478 | LCST
SDS ¦ 20 mM NaCl ¦ Run 1 | 20 | - | N/A
SDS ¦ 20 mM NaCl ¦ Run 1 | 50 | - | N/A
SDS ¦ 20 mM NaCl ¦ Run 1 | 100 | - | N/A
SDS ¦ 20 mM NaCl ¦ Run 2 | 0.1 | 13.83551 | LCST
SDS ¦ 20 mM NaCl ¦ Run 2 | 1 | 15.31 | LCST
SDS ¦ 20 mM NaCl ¦ Run 2 | 5 | 18.94557 | LCST
SDS ¦ 20 mM NaCl ¦ Run 2 | 10 | 36.38197 | LCST
SDS ¦ 20 mM NaCl ¦ Run 2 | 20 | 12.53998 | UCST
SDS ¦ 20 mM NaCl ¦ Run 2 | 50 | 9.420884 | UCST
SDS ¦ 20 mM NaCl ¦ Run 2 | 100 | 23.46103 | UCST
SDS ¦ 20 mM NaCl ¦ Run 3 | 0.1 | 16.01046 | LCST
SDS ¦ 20 mM NaCl ¦ Run 3 | 1 | - | N/A
SDS ¦ 20 mM NaCl ¦ Run 3 | 5 | 38.50421 | LCST
SDS ¦ 20 mM NaCl ¦ Run 3 | 10 | - | N/A
SDS ¦ 20 mM NaCl ¦ Run 3 | 20 | - | N/A
SDS ¦ 20 mM NaCl ¦ Run 3 | 50 | - | N/A
SDS ¦ 20 mM NaCl ¦ Run 3 | 100 | 8.089751 | UCST
SDS ¦ 20 mM NaCl ¦ Run 4 | 0.1 | 18.41 | LCST
SDS ¦ 20 mM NaCl ¦ Run 4 | 1 | - | N/A
SDS ¦ 20 mM NaCl ¦ Run 4 | 5 | 20.93409 | LCST
SDS ¦ 20 mM NaCl ¦ Run 4 | 10 | - | N/A
SDS ¦ 20 mM NaCl ¦ Run 4 | 20 | - | N/A
SDS ¦ 20 mM NaCl ¦ Run 4 | 50 | - | N/A
SDS ¦ 20 mM NaCl ¦ Run 4 | 100 | - | N/A
SDS ¦ 20 mM NaCl ¦ Run 5 | 0.1 | 21.26787 | LCST
SDS ¦ 20 mM NaCl ¦ Run 5 | 1 | 20.79486 | LCST
SDS ¦ 20 mM NaCl ¦ Run 5 | 5 | 20.79669 | LCST
SDS ¦ 20 mM NaCl ¦ Run 5 | 10 | 20.94654 | LCST
SDS ¦ 20 mM NaCl ¦ Run 5 | 20 | - | N/A
SDS ¦ 20 mM NaCl ¦ Run 5 | 50 | - | N/A
SDS ¦ 20 mM NaCl ¦ Run 5 | 100 | 17.74344 | UCST
SDS ¦ 50 mM Na2SO4 ¦ No DexMA | 0 | - | N/A | Control
SDS ¦ 50 mM Na2SO4 ¦ No DexMA | 1 | - | N/A
SDS ¦ 50 mM Na2SO4 ¦ No DexMA | 5 | - | N/A
SDS ¦ 50 mM Na2SO4 ¦ No DexMA | 10 | - | N/A
SDS ¦ 50 mM Na2SO4 ¦ No DexMA | 20 | 16.28288 | UCST
SDS ¦ 50 mM Na2SO4 ¦ No DexMA | 50 | 25.85317 | UCST
SDS ¦ 50 mM Na2SO4 ¦ No DexMA | 100 | 26.52858 | UCST
SDS ¦ 50 mM Na2SO4 ¦ Run 1 | 0 | 16.76413 | LCST
SDS ¦ 50 mM Na2SO4 ¦ Run 1 | 1 | 16.38041 | LCST
SDS ¦ 50 mM Na2SO4 ¦ Run 1 | 5 | 17.61367 | LCST
SDS ¦ 50 mM Na2SO4 ¦ Run 1 | 10 | 28.12415 | LCST
SDS ¦ 50 mM Na2SO4 ¦ Run 1 | 20 | - | N/A
SDS ¦ 50 mM Na2SO4 ¦ Run 1 | 50 | - | N/A
SDS ¦ 50 mM Na2SO4 ¦ Run 1 | 100 | 18.24891 | UCST
SDS ¦ 50 mM Na2SO4 ¦ Run 2 | 0 | 15.15643 | LCST
SDS ¦ 50 mM Na2SO4 ¦ Run 2 | 1 | 15.3021 | LCST
SDS ¦ 50 mM Na2SO4 ¦ Run 2 | 5 | 16.99118 | LCST
SDS ¦ 50 mM Na2SO4 ¦ Run 2 | 10 | 17.5 | LCST
SDS ¦ 50 mM Na2SO4 ¦ Run 2 | 20 | - | N/A
SDS ¦ 50 mM Na2SO4 ¦ Run 2 | 50 | - | N/A
SDS ¦ 50 mM Na2SO4 ¦ Run 2 | 100 | 20.28831 | UCST
SDS ¦ 10 mM Na2SO4 ¦ No DexMA | 0 | - | N/A | Control
SDS ¦ 10 mM Na2SO4 ¦ No DexMA | 1 | - | N/A
SDS ¦ 10 mM Na2SO4 ¦ No DexMA | 5 | - | N/A
SDS ¦ 10 mM Na2SO4 ¦ No DexMA | 10 | - | N/A
SDS ¦ 10 mM Na2SO4 ¦ No DexMA | 20 | - | N/A
SDS ¦ 10 mM Na2SO4 ¦ No DexMA | 50 | 22.15385 | UCST
SDS ¦ 10 mM Na2SO4 ¦ No DexMA | 100 | 22.66652 | UCST
SDS ¦ 10 mM Na2SO4 ¦ Run 1 | 0 | 23.29969 | LCST
SDS ¦ 10 mM Na2SO4 ¦ Run 1 | 1 | 21.37928 | LCST
SDS ¦ 10 mM Na2SO4 ¦ Run 1 | 5 | 26.82649 | LCST
SDS ¦ 10 mM Na2SO4 ¦ Run 1 | 10 | 53.13911 | LCST
SDS ¦ 10 mM Na2SO4 ¦ Run 1 | 20 | - | N/A
SDS ¦ 10 mM Na2SO4 ¦ Run 1 | 50 | - | N/A
SDS ¦ 10 mM Na2SO4 ¦ Run 1 | 100 | 20.01662 | UCST
SDS ¦ 10 mM NaCl ¦ DI Water ¦ No DexMA | 0 | 12.60368 | LCST | Control Need More Repeats
SDS ¦ 10 mM NaCl ¦ DI Water ¦ No DexMA | 1 | 13.25804 | LCST
SDS ¦ 10 mM NaCl ¦ DI Water ¦ No DexMA | 5 | 44.69153 | LCST
SDS ¦ 10 mM NaCl ¦ DI Water ¦ No DexMA | 10 | 44.73648 | LCST
SDS ¦ 10 mM NaCl ¦ DI Water ¦ No DexMA | 20 | - | N/A
SDS ¦ 10 mM NaCl ¦ DI Water ¦ No DexMA | 50 | - | N/A
SDS ¦ 10 mM NaCl ¦ DI Water ¦ No DexMA | 100 | - | N/A
SDS ¦ 10 mM NaCl ¦ DI Water | 0 | 28.60929 | LCST
SDS ¦ 10 mM NaCl ¦ DI Water | 1 | 36.77492 | LCST
SDS ¦ 10 mM NaCl ¦ DI Water | 5 | - | N/A
SDS ¦ 10 mM NaCl ¦ DI Water | 10 | - | N/A
SDS ¦ 10 mM NaCl ¦ DI Water | 20 | - | N/A
SDS ¦ 10 mM NaCl ¦ DI Water | 50 | - | N/A
SDS ¦ 10 mM NaCl ¦ DI Water | 100 | - | N/A
SDS ¦ 10 mM NaCl ¦ DI Water ¦ Run 2 | 0 | 28.21366 | LCST
SDS ¦ 10 mM NaCl ¦ DI Water ¦ Run 2 | 1 | 37.49118 | LCST
SDS ¦ 10 mM NaCl ¦ DI Water ¦ Run 2 | 5 | - | N/A
SDS ¦ 10 mM NaCl ¦ DI Water ¦ Run 2 | 10 | - | N/A
SDS ¦ 10 mM NaCl ¦ DI Water ¦ Run 2 | 20 | - | N/A
SDS ¦ 10 mM NaCl ¦ DI Water ¦ Run 2 | 50 | - | N/A
SDS ¦ 10 mM NaCl ¦ DI Water ¦ Run 2 | 100 | - | N/A