## Transition Results
Experiment condition | Surfactant concentration (mM) | Transition temperature (°C) | Transition type
CTAB ¦ 25 mM NaCl ¦ Run 1 | 0.01 | 21.80732 | LCST
CTAB ¦ 25 mM NaCl ¦ Run 1 | 0.1 | 22.23746 | LCST
CTAB ¦ 25 mM NaCl ¦ Run 1 | 0.5 | 23.13628 | LCST
CTAB ¦ 25 mM NaCl ¦ Run 1 | 1 | 22.89413 | LCST
CTAB ¦ 25 mM NaCl ¦ Run 1 | 5 | 26.91718 | LCST
CTAB ¦ 25 mM NaCl ¦ Run 1 | 10 | 33.4246 | LCST
CTAB ¦ 25 mM NaCl ¦ Run 1 | 50 | 38.09995 | LCST
CTAB ¦ 25 mM NaCl ¦ Run 2 | 0.01 | 22.63952 | LCST
CTAB ¦ 25 mM NaCl ¦ Run 2 | 0.1 | 21.73709 | LCST
CTAB ¦ 25 mM NaCl ¦ Run 2 | 0.5 | 21.80274 | LCST
CTAB ¦ 25 mM NaCl ¦ Run 2 | 1 | 23.08164 | LCST
CTAB ¦ 25 mM NaCl ¦ Run 2 | 5 | 31.88281 | LCST
CTAB ¦ 25 mM NaCl ¦ Run 2 | 10 | 25.34139 | LCST
CTAB ¦ 25 mM NaCl ¦ Run 2 | 50 | 38.06443 | LCST
CTAB ¦ 25 mM NaCl ¦ Run 3 | 0.01 | 22.9382 | LCST
CTAB ¦ 25 mM NaCl ¦ Run 3 | 0.1 | 23.54545 | LCST
CTAB ¦ 25 mM NaCl ¦ Run 3 | 0.5 | 23.72714 | LCST
CTAB ¦ 25 mM NaCl ¦ Run 3 | 1 | 24.48797 | LCST
CTAB ¦ 25 mM NaCl ¦ Run 3 | 5 | 28.98886 | LCST
CTAB ¦ 25 mM NaCl ¦ Run 3 | 10 | 24.27601 | LCST
CTAB ¦ 25 mM NaCl ¦ Run 3 | 50 | 25.62176 | LCST
CTAB ¦ 25 mM NaCl ¦ Run 4 | 0.01 | 19.75799 | LCST
CTAB ¦ 25 mM NaCl ¦ Run 4 | 0.1 | 19.79934 | LCST
CTAB ¦ 25 mM NaCl ¦ Run 4 | 0.5 | 19.86423 | LCST
CTAB ¦ 25 mM NaCl ¦ Run 4 | 1 | 21.80767 | LCST
CTAB ¦ 25 mM NaCl ¦ Run 4 | 5 | 20.34016 | LCST
CTAB ¦ 25 mM NaCl ¦ Run 4 | 10 | 19.61148 | LCST
CTAB ¦ 25 mM NaCl ¦ Run 4 | 50 | 19.29594 | LCST
CTAB ¦ 50 mM NaCl ¦ Run 2 | 0.01 | 17.63979 | LCST
CTAB ¦ 50 mM NaCl ¦ Run 2 | 0.1 | 17.94291 | LCST
CTAB ¦ 50 mM NaCl ¦ Run 2 | 0.5 | 17.53505 | LCST
CTAB ¦ 50 mM NaCl ¦ Run 2 | 1 | 17.69286 | LCST
CTAB ¦ 50 mM NaCl ¦ Run 2 | 5 | 18.84127 | LCST
CTAB ¦ 50 mM NaCl ¦ Run 2 | 10 | 18.7105 | LCST
CTAB ¦ 50 mM NaCl ¦ Run 2 | 50 | 19.15685 | LCST
CTAB ¦ 50 mM NaCl ¦ Run 3 | 0.01 | 18.47515 | LCST
CTAB ¦ 50 mM NaCl ¦ Run 3 | 0.1 | 17.42913 | LCST
CTAB ¦ 50 mM NaCl ¦ Run 3 | 0.5 | 17.08481 | LCST
CTAB ¦ 50 mM NaCl ¦ Run 3 | 1 | 18.65233 | LCST
CTAB ¦ 50 mM NaCl ¦ Run 3 | 5 | 20.84177 | LCST
CTAB ¦ 50 mM NaCl ¦ Run 3 | 10 | 22.4168 | LCST
CTAB ¦ 50 mM NaCl ¦ Run 3 | 50 | N/A | -
CTAB ¦ 50 mM NaCl ¦ Run 4 | 0.01 | 19.42602 | LCST
CTAB ¦ 50 mM NaCl ¦ Run 4 | 0.1 | 19.9881 | LCST
CTAB ¦ 50 mM NaCl ¦ Run 4 | 0.5 | 20.06874 | LCST
CTAB ¦ 50 mM NaCl ¦ Run 4 | 1 | 21.68376 | LCST
CTAB ¦ 50 mM NaCl ¦ Run 4 | 5 | 24.72908 | LCST
CTAB ¦ 50 mM NaCl ¦ Run 4 | 10 | N/A | -
CTAB ¦ 50 mM NaCl ¦ Run 4 | 50 | N/A | -
CTAB ¦ 50 mM NaCl ¦ Run 5 | 0.01 | 20.25531 | LCST
CTAB ¦ 50 mM NaCl ¦ Run 5 | 0.1 | 21.68815 | LCST
CTAB ¦ 50 mM NaCl ¦ Run 5 | 0.5 | 22.50909 | LCST
CTAB ¦ 50 mM NaCl ¦ Run 5 | 1 | 22.79642 | LCST
CTAB ¦ 50 mM NaCl ¦ Run 5 | 5 | 25.11149 | LCST
CTAB ¦ 50 mM NaCl ¦ Run 5 | 10 | 23.02791 | LCST
CTAB ¦ 50 mM NaCl ¦ Run 5 | 50 | N/A | -
CTAB ¦ 75 mM NaCl ¦ Run 1 | 0.01 | 20.07363 | LCST
CTAB ¦ 75 mM NaCl ¦ Run 1 | 0.1 | 18.96287 | LCST
CTAB ¦ 75 mM NaCl ¦ Run 1 | 0.5 | 20.324 | LCST
CTAB ¦ 75 mM NaCl ¦ Run 1 | 1 | 20.47727 | LCST
CTAB ¦ 75 mM NaCl ¦ Run 1 | 5 | 27.23286 | LCST
CTAB ¦ 75 mM NaCl ¦ Run 1 | 10 | 25.53197 | LCST
CTAB ¦ 75 mM NaCl ¦ Run 1 | 50 | 31.54392 | UCST
CTAB ¦ 75 mM NaCl ¦ Run 2 | 0.01 | 18.3587 | LCST
CTAB ¦ 75 mM NaCl ¦ Run 2 | 0.1 | 18.17461 | LCST
CTAB ¦ 75 mM NaCl ¦ Run 2 | 0.5 | 18.83565 | LCST
CTAB ¦ 75 mM NaCl ¦ Run 2 | 1 | 18.92254 | LCST
CTAB ¦ 75 mM NaCl ¦ Run 2 | 5 | 20.01037 | LCST
CTAB ¦ 75 mM NaCl ¦ Run 2 | 10 | 24.7204 | LCST
CTAB ¦ 75 mM NaCl ¦ Run 2 | 50 | 29.47122 | UCST
CTAB ¦ 75 mM NaCl ¦ Run 3 | 0.01 | 17.68832 | LCST
CTAB ¦ 75 mM NaCl ¦ Run 3 | 0.1 | 17.70992 | LCST
CTAB ¦ 75 mM NaCl ¦ Run 3 | 0.5 | 17.98233 | LCST
CTAB ¦ 75 mM NaCl ¦ Run 3 | 1 | 19.04587 | LCST
CTAB ¦ 75 mM NaCl ¦ Run 3 | 5 | 21.07139 | LCST
CTAB ¦ 75 mM NaCl ¦ Run 3 | 10 | 22.40959 | LCST
CTAB ¦ 75 mM NaCl ¦ Run 3 | 50 | 31.38755 | UCST
CTAB ¦ 75 mM NaCl ¦ Run 4 | 0.01 | 18.73718 | LCST
CTAB ¦ 75 mM NaCl ¦ Run 4 | 0.1 | 19.07715 | LCST
CTAB ¦ 75 mM NaCl ¦ Run 4 | 0.5 | 19.51526 | LCST
CTAB ¦ 75 mM NaCl ¦ Run 4 | 1 | 19.8003 | LCST
CTAB ¦ 75 mM NaCl ¦ Run 4 | 5 | 20.74493 | LCST
CTAB ¦ 75 mM NaCl ¦ Run 4 | 10 | 25.06075 | LCST
CTAB ¦ 75 mM NaCl ¦ Run 4 | 50 | 33.20404 | UCST
CTAB ¦ 100 mM NaCl ¦ Run 1 | 0.01 | 19.07027 | LCST
CTAB ¦ 100 mM NaCl ¦ Run 1 | 0.1 | 20.21362 | LCST
CTAB ¦ 100 mM NaCl ¦ Run 1 | 0.5 | 20.0195 | LCST
CTAB ¦ 100 mM NaCl ¦ Run 1 | 1 | 21.11838 | LCST
CTAB ¦ 100 mM NaCl ¦ Run 1 | 5 | 21.41013 | LCST
CTAB ¦ 100 mM NaCl ¦ Run 1 | 10 | 21.70557 | LCST
CTAB ¦ 100 mM NaCl ¦ Run 1 | 50 | 34.02717 | UCST
CTAB ¦ 100 mM NaCl ¦ Run 2 | 0.01 | 18.50242 | LCST
CTAB ¦ 100 mM NaCl ¦ Run 2 | 0.1 | 19.30863 | LCST
CTAB ¦ 100 mM NaCl ¦ Run 2 | 0.5 | 18.79288 | LCST
CTAB ¦ 100 mM NaCl ¦ Run 2 | 1 | 19.81488 | LCST
CTAB ¦ 100 mM NaCl ¦ Run 2 | 5 | 21.48318 | LCST
CTAB ¦ 100 mM NaCl ¦ Run 2 | 10 | 24.36237 | LCST
CTAB ¦ 100 mM NaCl ¦ Run 2 | 50 | 33.14056 | UCST
CTAB ¦ 100 mM NaCl ¦ Run 3 | 0.01 | 15.98066 | LCST
CTAB ¦ 100 mM NaCl ¦ Run 3 | 0.1 | 15.71703 | LCST
CTAB ¦ 100 mM NaCl ¦ Run 3 | 0.5 | 15.57458 | LCST
CTAB ¦ 100 mM NaCl ¦ Run 3 | 1 | 16.59264 | LCST
CTAB ¦ 100 mM NaCl ¦ Run 3 | 5 | 16.41572 | LCST
CTAB ¦ 100 mM NaCl ¦ Run 3 | 10 | 16.74494 | LCST
CTAB ¦ 100 mM NaCl ¦ Run 3 | 50 | 32.08356 | UCST
CTAB ¦ 100 mM NaCl ¦ Run 4 | 0.01 | 20.43019 | LCST
CTAB ¦ 100 mM NaCl ¦ Run 4 | 0.1 | 20.37484 | LCST
CTAB ¦ 100 mM NaCl ¦ Run 4 | 0.5 | 21.46019 | LCST
CTAB ¦ 100 mM NaCl ¦ Run 4 | 1 | 19.90581 | LCST
CTAB ¦ 100 mM NaCl ¦ Run 4 | 5 | 20.08775 | LCST
CTAB ¦ 100 mM NaCl ¦ Run 4 | 10 | 22.05085 | LCST
CTAB ¦ 100 mM NaCl ¦ Run 4 | 50 | 31.92832 | UCST
CTAB ¦ 200 mM NaCl ¦ Run 1 | 0.01 | 21.99562 | LCST
CTAB ¦ 200 mM NaCl ¦ Run 1 | 0.1 | 22.23314 | LCST
CTAB ¦ 200 mM NaCl ¦ Run 1 | 0.5 | 22.95826 | LCST
CTAB ¦ 200 mM NaCl ¦ Run 1 | 1 | 22.8309 | LCST
CTAB ¦ 200 mM NaCl ¦ Run 1 | 5 | 24.64662 | LCST
CTAB ¦ 200 mM NaCl ¦ Run 1 | 10 | 24.7658 | LCST
CTAB ¦ 200 mM NaCl ¦ Run 1 | 50 | 35.53313 | UCST
CTAB ¦ 200 mM NaCl ¦ Run 2 | 0.01 | 20.52771 | LCST
CTAB ¦ 200 mM NaCl ¦ Run 2 | 0.1 | 21.11108 | LCST
CTAB ¦ 200 mM NaCl ¦ Run 2 | 0.5 | 20.84398 | LCST
CTAB ¦ 200 mM NaCl ¦ Run 2 | 1 | 22.24654 | LCST
CTAB ¦ 200 mM NaCl ¦ Run 2 | 5 | 23.37033 | LCST
CTAB ¦ 200 mM NaCl ¦ Run 2 | 10 | 23.57257 | LCST
CTAB ¦ 200 mM NaCl ¦ Run 2 | 50 | 36.04733 | UCST
CTAB ¦ 200 mM NaCl ¦ Run 3 | 0.01 | 19.50818 | LCST
CTAB ¦ 200 mM NaCl ¦ Run 3 | 0.1 | 20.75441 | LCST
CTAB ¦ 200 mM NaCl ¦ Run 3 | 0.5 | 20.53783 | LCST
CTAB ¦ 200 mM NaCl ¦ Run 3 | 1 | 20.88489 | LCST
CTAB ¦ 200 mM NaCl ¦ Run 3 | 5 | 22.65324 | LCST
CTAB ¦ 200 mM NaCl ¦ Run 3 | 10 | 22.72716 | LCST
CTAB ¦ 200 mM NaCl ¦ Run 3 | 50 | 34.93115 | UCST
CTAB ¦ 0 mM NaCl ¦ Run 1 | 0.01 | 19.41176 | LCST
CTAB ¦ 0 mM NaCl ¦ Run 1 | 0.1 | 20.34424 | LCST
CTAB ¦ 0 mM NaCl ¦ Run 1 | 0.5 | 23.36117 | LCST
CTAB ¦ 0 mM NaCl ¦ Run 1 | 1 | 21.11003 | LCST
CTAB ¦ 0 mM NaCl ¦ Run 1 | 5 | 25.92453 | LCST
CTAB ¦ 0 mM NaCl ¦ Run 1 | 10 | N/A | -
CTAB ¦ 0 mM NaCl ¦ Run 2 | 0.01 | 17.94477 | LCST
CTAB ¦ 0 mM NaCl ¦ Run 2 | 0.1 | 17.79812 | LCST
CTAB ¦ 0 mM NaCl ¦ Run 2 | 0.5 | 17.4023 | LCST
CTAB ¦ 0 mM NaCl ¦ Run 2 | 1 | 17.90782 | LCST
CTAB ¦ 0 mM NaCl ¦ Run 2 | 5 | 20.98486 | LCST
CTAB ¦ 0 mM NaCl ¦ Run 2 | 10 | 22.06537 | LCST
CTAB ¦ 0 mM NaCl ¦ Run 2 | 50 | N/A | -
CTAB ¦ 0 mM NaCl ¦ Run 3 | 0.01 | 19.4675 | LCST
CTAB ¦ 0 mM NaCl ¦ Run 3 | 0.1 | 19.30615 | LCST
CTAB ¦ 0 mM NaCl ¦ Run 3 | 0.5 | 19.51174 | LCST
CTAB ¦ 0 mM NaCl ¦ Run 3 | 1 | 20.1548 | LCST
CTAB ¦ 0 mM NaCl ¦ Run 3 | 5 | 22.15217 | LCST
CTAB ¦ 0 mM NaCl ¦ Run 3 | 10 | 25.33304 | LCST
CTAB ¦ 0 mM NaCl ¦ Run 3 | 50 | 24.3139 | LCST
CTAB ¦ 0 mM NaCl ¦ Run 4 | 0.01 | 19.02242 | LCST
CTAB ¦ 0 mM NaCl ¦ Run 4 | 0.1 | 19.24327 | LCST
CTAB ¦ 0 mM NaCl ¦ Run 4 | 0.5 | 19.525 | LCST
CTAB ¦ 0 mM NaCl ¦ Run 4 | 1 | 20.2895 | LCST
CTAB ¦ 0 mM NaCl ¦ Run 4 | 5 | 23.12469 | LCST
CTAB ¦ 0 mM NaCl ¦ Run 4 | 10 | 24.53219 | LCST
CTAB ¦ 0 mM NaCl ¦ Run 4 | 50 | N/A | -
SDS ¦ 1 mM NaCl ¦ Run 2 | 0.1 | 18.51336 | LCST
SDS ¦ 1 mM NaCl ¦ Run 2 | 1 | 18.62049 | LCST
SDS ¦ 1 mM NaCl ¦ Run 2 | 5 | 21.97714 | LCST
SDS ¦ 1 mM NaCl ¦ Run 2 | 10 | N/A | -
SDS ¦ 1 mM NaCl ¦ Run 2 | 20 | N/A | -
SDS ¦ 1 mM NaCl ¦ Run 2 | 50 | 18.84248 | UCST
SDS ¦ 1 mM NaCl ¦ Run 2 | 100 | 17.59738 | UCST
SDS ¦ 1 mM NaCl ¦ Run 1 | 0.1 | 18.08331 | LCST
SDS ¦ 1 mM NaCl ¦ Run 1 | 1 | 18.58511 | LCST
SDS ¦ 1 mM NaCl ¦ Run 1 | 5 | 21.00752 | LCST
SDS ¦ 1 mM NaCl ¦ Run 1 | 10 | N/A | -
SDS ¦ 1 mM NaCl ¦ Run 1 | 20 | N/A | -
SDS ¦ 1 mM NaCl ¦ Run 1 | 50 | 15.6 | UCST
SDS ¦ 1 mM NaCl ¦ Run 1 | 100 | 11.02732 | UCST
SDS ¦ 5 mM NaCl ¦ Run 1 | 0.1 | 18.90835 | LCST
SDS ¦ 5 mM NaCl ¦ Run 1 | 1 | 19.29974 | LCST
SDS ¦ 5 mM NaCl ¦ Run 1 | 5 | 19.55201 | LCST
SDS ¦ 5 mM NaCl ¦ Run 1 | 10 | 37.01539 | LCST
SDS ¦ 5 mM NaCl ¦ Run 1 | 20 | N/A | -
SDS ¦ 5 mM NaCl ¦ Run 1 | 50 | N/A | -
SDS ¦ 5 mM NaCl ¦ Run 1 | 100 | 12.26574 | UCST
SDS ¦ 5 mM NaCl ¦ Run 2 | 0.1 | 19.97131 | LCST
SDS ¦ 5 mM NaCl ¦ Run 2 | 1 | 19.87682 | LCST
SDS ¦ 5 mM NaCl ¦ Run 2 | 5 | 24.98418 | LCST
SDS ¦ 5 mM NaCl ¦ Run 2 | 10 | 46.22447 | LCST
SDS ¦ 5 mM NaCl ¦ Run 2 | 20 | 13.43009 | LCST
SDS ¦ 5 mM NaCl ¦ Run 2 | 50 | N/A | -
SDS ¦ 5 mM NaCl ¦ Run 2 | 100 | 12.1986 | UCST
SDS ¦ 10 mM NaCl ¦ Run 1 | 0.1 | 18.04302 | LCST
SDS ¦ 10 mM NaCl ¦ Run 1 | 1 | 18.38171 | LCST
SDS ¦ 10 mM NaCl ¦ Run 1 | 5 | 19.55804 | LCST
SDS ¦ 10 mM NaCl ¦ Run 1 | 10 | 30.84118 | LCST
SDS ¦ 10 mM NaCl ¦ Run 1 | 20 | N/A | -
SDS ¦ 10 mM NaCl ¦ Run 1 | 50 | N/A | -
SDS ¦ 10 mM NaCl ¦ Run 1 | 100 | 12.4121 | UCST
SDS ¦ 10 mM NaCl ¦ Run 2 | 0.1 | 18.68285 | LCST
SDS ¦ 10 mM NaCl ¦ Run 2 | 1 | 17.94573 | LCST
SDS ¦ 10 mM NaCl ¦ Run 2 | 5 | 19.60653 | LCST
SDS ¦ 10 mM NaCl ¦ Run 2 | 10 | 26.26896 | LCST
SDS ¦ 10 mM NaCl ¦ Run 2 | 20 | N/A | -
SDS ¦ 10 mM NaCl ¦ Run 2 | 50 | N/A | -
SDS ¦ 10 mM NaCl ¦ Run 2 | 100 | 13.40906 | UCST
SDS ¦ 25 mM NaCl ¦ Run 1 | 0.1 | 18.21473 | LCST
SDS ¦ 25 mM NaCl ¦ Run 1 | 1 | 18.6 | LCST
SDS ¦ 25 mM NaCl ¦ Run 1 | 5 | 18.5234 | LCST
SDS ¦ 25 mM NaCl ¦ Run 1 | 10 | 21.61758 | LCST
SDS ¦ 25 mM NaCl ¦ Run 1 | 20 | 27.35184 | LCST
SDS ¦ 25 mM NaCl ¦ Run 1 | 50 | N/A | -
SDS ¦ 25 mM NaCl ¦ Run 1 | 100 | 17.32688 | UCST
SDS ¦ 25 mM NaCl ¦ Run 2 | 0.1 | 18.47266 | LCST
SDS ¦ 25 mM NaCl ¦ Run 2 | 1 | 19.96891 | LCST
SDS ¦ 25 mM NaCl ¦ Run 2 | 5 | 21.21957 | LCST
SDS ¦ 25 mM NaCl ¦ Run 2 | 10 | 21.95674 | LCST
SDS ¦ 25 mM NaCl ¦ Run 2 | 20 | N/A | -
SDS ¦ 25 mM NaCl ¦ Run 2 | 50 | N/A | -
SDS ¦ 25 mM NaCl ¦ Run 2 | 100 | 17.98078 | UCST
CTAB ¦ 25 mM NaCl ¦ Run 1 | 0.05 | 23.81822 | LCST
CTAB ¦ 25 mM NaCl ¦ Run 1 | 1 | 24.72018 | LCST
CTAB ¦ 25 mM NaCl ¦ Run 1 | 1-2 | 23.77444 | LCST
CTAB ¦ 25 mM NaCl ¦ Run 1 | 2.5 | 25.22271 | LCST
CTAB ¦ 25 mM NaCl ¦ Run 1 | 2.5-2 | 24.83375 | LCST
CTAB ¦ 25 mM NaCl ¦ Run 1 | 5 | 25.86479 | LCST
CTAB ¦ 25 mM NaCl ¦ Run 1 | 5-2 | 26.4441 | LCST
SDS ¦ 50 mM NaCl ¦ Run 1 | 0.1 | 19.47509 | LCST
SDS ¦ 50 mM NaCl ¦ Run 1 | 1 | 20.74099 | LCST
SDS ¦ 50 mM NaCl ¦ Run 1 | 5 | 20.10405 | LCST
SDS ¦ 50 mM NaCl ¦ Run 1 | 10 | 21.61853 | LCST
SDS ¦ 50 mM NaCl ¦ Run 1 | 20 | 33.55674 | UCST
SDS ¦ 50 mM NaCl ¦ Run 1 | 50 | 10.99174 | UCST
SDS ¦ 50 mM NaCl ¦ Run 1 | 100 | 12.45734 | UCST
SDS ¦ 0 mM NaCl ¦ Run 1 | 0.1 | 18.30798 | LCST
SDS ¦ 0 mM NaCl ¦ Run 1 | 1 | 17.69621 | LCST
SDS ¦ 0 mM NaCl ¦ Run 1 | 5 | 24.45754 | LCST
SDS ¦ 0 mM NaCl ¦ Run 1 | 10 | 31.95494 | LCST
SDS ¦ 0 mM NaCl ¦ Run 1 | 20 | 26.09306 | UCST
SDS ¦ 0 mM NaCl ¦ Run 1 | 50 | 11.87539 | UCST
SDS ¦ 0 mM NaCl ¦ Run 1 | 100 | 14.7209 | UCST
SDS ¦ 0 mM NaCl ¦ Run 2 | 0.1 | 18.38907 | LCST
SDS ¦ 0 mM NaCl ¦ Run 2 | 1 | 18.81916 | LCST
SDS ¦ 0 mM NaCl ¦ Run 2 | 5 | 22.67155 | LCST
SDS ¦ 0 mM NaCl ¦ Run 2 | 10 | N/A | -
SDS ¦ 0 mM NaCl ¦ Run 2 | 20 | 18.66636 | LCST
SDS ¦ 0 mM NaCl ¦ Run 2 | 50 | 18.02692 | UCST
SDS ¦ 0 mM NaCl ¦ Run 2 | 100 | 19.3697 | UCST
CHAPS ¦ 0.1 mM NaCl ¦ Run 1 | 0.1 | 17.84402 | LCST
CHAPS ¦ 0.1 mM NaCl ¦ Run 1 | 1 | 18.75809 | LCST
CHAPS ¦ 0.1 mM NaCl ¦ Run 1 | 10 | 18.0876 | LCST
CHAPS ¦ 0.1 mM NaCl ¦ Run 1 | 50 | 25.50599 | LCST
CHAPS ¦ 0.1 mM NaCl ¦ Run 1 | 100 | 38.1907 | LCST
CHAPS ¦ 0.1 mM NaCl ¦ Run 2 | 0.1 | 17.36867 | LCST
CHAPS ¦ 0.1 mM NaCl ¦ Run 2 | 1 | 17.36722 | LCST
CHAPS ¦ 0.1 mM NaCl ¦ Run 2 | 10 | 17.58348 | LCST
CHAPS ¦ 0.1 mM NaCl ¦ Run 2 | 50 | 27.44643 | LCST
CHAPS ¦ 0.1 mM NaCl ¦ Run 2 | 100 | 41.01464 | LCST
CHAPS ¦ 1 mM NaCl ¦ Run 1 | 0.1 | 18.64613 | LCST
CHAPS ¦ 1 mM NaCl ¦ Run 1 | 1 | 17.4647 | LCST
CHAPS ¦ 1 mM NaCl ¦ Run 1 | 10 | 18.33533 | LCST
CHAPS ¦ 1 mM NaCl ¦ Run 1 | 50 | 26.46676 | LCST
CHAPS ¦ 1 mM NaCl ¦ Run 1 | 100 | 35.90644 | LCST
CHAPS ¦ 1 mM NaCl ¦ Run 2 | 0.1 | 16.77501 | LCST
CHAPS ¦ 1 mM NaCl ¦ Run 2 | 1 | 17.33408 | LCST
CHAPS ¦ 1 mM NaCl ¦ Run 2 | 10 | 17.56419 | LCST
CHAPS ¦ 1 mM NaCl ¦ Run 2 | 50 | 28.3124 | LCST
CHAPS ¦ 1 mM NaCl ¦ Run 2 | 100 | 39.58737 | LCST
CHAPS ¦ 5 mM NaCl ¦ Run 1 | 0.1 | 17.74143 | LCST
CHAPS ¦ 5 mM NaCl ¦ Run 1 | 1 | 18.54307 | LCST
CHAPS ¦ 5 mM NaCl ¦ Run 1 | 10 | 18.04647 | LCST
CHAPS ¦ 5 mM NaCl ¦ Run 1 | 50 | 26.46651 | LCST
CHAPS ¦ 5 mM NaCl ¦ Run 1 | 100 | 37.19443 | LCST
CHAPS ¦ 5 mM NaCl ¦ Run 2 | 0.1 | 17.07684 | LCST
CHAPS ¦ 5 mM NaCl ¦ Run 2 | 1 | 17.41926 | LCST
CHAPS ¦ 5 mM NaCl ¦ Run 2 | 10 | 17.6588 | LCST
CHAPS ¦ 5 mM NaCl ¦ Run 2 | 50 | 26.76837 | LCST
CHAPS ¦ 5 mM NaCl ¦ Run 2 | 100 | 38.70743 | LCST
CHAPS ¦ 10 mM NaCl ¦ Run 1 | 0.1 | 17.48216 | LCST
CHAPS ¦ 10 mM NaCl ¦ Run 1 | 1 | 17.75786 | LCST
CHAPS ¦ 10 mM NaCl ¦ Run 1 | 10 | 17.86706 | LCST
CHAPS ¦ 10 mM NaCl ¦ Run 1 | 50 | 27.99008 | LCST
CHAPS ¦ 10 mM NaCl ¦ Run 1 | 100 | 40.46247 | LCST
CHAPS ¦ 10 mM NaCl ¦ Run 2 | 0.1 | 19.52313 | LCST
CHAPS ¦ 10 mM NaCl ¦ Run 2 | 1 | 19.7023 | LCST
CHAPS ¦ 10 mM NaCl ¦ Run 2 | 10 | 20.79238 | LCST
CHAPS ¦ 10 mM NaCl ¦ Run 2 | 50 | 32.31203 | LCST
CHAPS ¦ 10 mM NaCl ¦ Run 2 | 100 | 51.31386 | LCST
CHAPS ¦ 50 mM NaCl ¦ Run 1 | 0.1 | 16.45954 | LCST
CHAPS ¦ 50 mM NaCl ¦ Run 1 | 1 | 17.04772 | LCST
CHAPS ¦ 50 mM NaCl ¦ Run 1 | 10 | 17.27453 | LCST
CHAPS ¦ 50 mM NaCl ¦ Run 1 | 50 | 27.24406 | LCST
CHAPS ¦ 50 mM NaCl ¦ Run 1 | 100 | 36.11993 | LCST
CHAPS ¦ 50 mM NaCl ¦ Run 2 | 0.1 | 16.16704 | LCST
CHAPS ¦ 50 mM NaCl ¦ Run 2 | 1 | 16.41657 | LCST
CHAPS ¦ 50 mM NaCl ¦ Run 2 | 10 | 16.87796 | LCST
CHAPS ¦ 50 mM NaCl ¦ Run 2 | 50 | 30.76778 | LCST
CHAPS ¦ 50 mM NaCl ¦ Run 2 | 100 | 49.34539 | LCST
No surfactant ¦ 0.1-100 mM NaCl ¦ Run 1 | No surfactant | 19.77744 | LCST
No surfactant ¦ 0.1-100 mM NaCl ¦ Run 1 | No surfactant | 19.79679 | LCST
No surfactant ¦ 0.1-100 mM NaCl ¦ Run 1 | No surfactant | 19.47006 | LCST
No surfactant ¦ 0.1-100 mM NaCl ¦ Run 1 | No surfactant | 17.0713 | LCST
No surfactant ¦ 0.1-100 mM NaCl ¦ Run 1 | No surfactant | 19.47502 | LCST
No surfactant ¦ 0.1-100 mM NaCl ¦ Run 1 | No surfactant | 18.65584 | LCST
No surfactant ¦ 0.1-100 mM NaCl ¦ Run 1 | No surfactant | 17.22693 | LCST
No surfactant ¦ 0.1-100 mM NaCl ¦ Run 2 | No surfactant | 17.01474 | LCST
No surfactant ¦ 0.1-100 mM NaCl ¦ Run 2 | No surfactant | 19.32678 | LCST
No surfactant ¦ 0.1-100 mM NaCl ¦ Run 2 | No surfactant | 19.39868 | LCST
No surfactant ¦ 0.1-100 mM NaCl ¦ Run 2 | No surfactant | 19.36827 | LCST
No surfactant ¦ 0.1-100 mM NaCl ¦ Run 2 | No surfactant | 19.55796 | LCST
No surfactant ¦ 0.1-100 mM NaCl ¦ Run 2 | No surfactant | 18.44083 | LCST
No surfactant ¦ 0.1-100 mM NaCl ¦ Run 2 | No surfactant | 17.16721 | LCST
Span-85 ¦ No added NaCl ¦ Run 1 | 0.1 | 19.51069 | LCST
Span-85 ¦ No added NaCl ¦ Run 1 | 1 | 20.05593 | LCST
Span-85 ¦ No added NaCl ¦ Run 1 | 10 | N/A | -
Span-85 ¦ No added NaCl ¦ Run 1 | 50 | N/A | -
Span-85 ¦ No added NaCl ¦ Run 2 | 0.1 | 19.82318 | LCST
Span-85 ¦ No added NaCl ¦ Run 2 | 1 | 20.4895 | LCST
Span-85 ¦ No added NaCl ¦ Run 2 | 10 | N/A | -
Span-85 ¦ No added NaCl ¦ Run 2 | 50 | N/A | -
Pluronic ¦ 10 mM NaCl ¦ Run 1 | 0.1 | 21.54478 | LCST
Pluronic ¦ 10 mM NaCl ¦ Run 1 | 0.5 | 19.87584 | LCST
Pluronic ¦ 10 mM NaCl ¦ Run 1 | 1 | 18.13419 | LCST
Pluronic ¦ 10 mM NaCl ¦ Run 1 | 3 | 28.23711 | UCST
Pluronic ¦ 10 mM NaCl ¦ Run 1 | 5 | 26.21928 | UCST
Pluronic ¦ 10 mM NaCl ¦ Run 2 | 0.1 | 19.57086 | LCST
Pluronic ¦ 10 mM NaCl ¦ Run 2 | 0.5 | 19.0245 | LCST
Pluronic ¦ 10 mM NaCl ¦ Run 2 | 1 | 17.9945 | LCST
Pluronic ¦ 10 mM NaCl ¦ Run 2 | 3 | 27.15349 | UCST
Pluronic ¦ 10 mM NaCl ¦ Run 2 | 5 | 24.32133 | UCST