## LCST for 86kDa Dex-MA
10 mg/mL Dex-MA (86kDA) in PBS
Methacyrlation % | LCST (Trial 1) | LCST (Trial 2) | LCST (Trial 3)
88 | 24 | 23 | 24
80 | 40 | 38 | 38
70 | 46 | 46 | 48
LCST of Dex-MA (86kDa 88%) in PBS
Concentration (mg/mL) | LCST (Trial 1) | LCST (Trial 2) | LCST (Trial 3)
0.5 | 32 | 31 | 31
1 | 30 | 28 | 29
2.5 | 24 | 27 | 28
5 | 24 | 26 | 26
10 | 24 | 25 | 26
30 | 23.4 | 23.4 | 21.5
50 | 23.4 | 24.1 | 20.6
100 | 24.8 | 25.5 | 21.6
Published data
Unpublished data

## Hofmiester series
LCST of Dex-MA (86kDa 88%) in salts of diffferent anions
Salts (0.1 M) | LCST (Trial 1) | LCST (Trial 2) | LCST (Trial 3) | LCST (Trial 4) | LCST (Trial 5)
Na2SO4 | 22 | 21 | 22
Na2S2O3 | 24 | 24 | 28 |  |  | All data published in this page
Na2HPO4 | 24 | 26 | 28.1
NaCl | 30 | 30 | 30 | 26 | 26
NaBr | 30 | 31.8 | 29
NaNO3 | 30.7 | 30 | 34
NaI | 37 | 35 | 33 | 35
NaSCN | 40 | 34 | 38
LCST of Dex-MA (86kDa 88%) in salts of diffferent cations
Salts (0.1 M) | LCST (Trial 1) | LCST (Trial 2) | LCST (Trial 3) | LCST (Trial 4) | LCST (Trial 5)
NaCl | 30 | 30 | 30 | 26 | 26
NH4Cl | 30 | 30 | 28
MgCl2 | 30 | 30 | 30
CaCl2 | 30 | 30 | 32
KCl | 32 | 30 | 32
LCST of Dex-MA (86kDa 88%) in different concentration of NaCl salts
NaCl Concentration (M) | LCST (Trial 1) | LCST (Trial 2) | LCST (Trial 3)
1 | 13 | 15 | 15
0.5 | 20 | 20 | 20
0.25 | 26 | 28 | 28
0.1 | 30 | 30 | 30
LCST of Dex-MA (86kDa 88%) in different concentration of Na2SO4 salts
Na2SO4 Concentration (M) | LCST (Trial 1) | LCST (Trial 2) | LCST (Trial 3)
0.25 | 17 | 13 | 15
0.1 | 22 | 21 | 22

## LCST for Diff Mw of Dextran
LCST (oC) of DexMA (86kDa, 70%) in PBS
Concentration (mg/mL) | Trial 1 | Trial 2 | Trial 3 | Trial 4 | Trial 5 | Trial 6 | Trial 7 | Trial 8
0.1 | N/A | N/A | N/A | N/A | N/A | N/A | N/A | N/A
0.5 | 58 | 58 | 67 | 65
1 | 53.9 | 57 | 57 | 53.5 | 59 | 61 | 63 | 56
2 | 52.8 | 55 | 56 | 52.5 | 49 | 54
5 | 48.5 | 51 | 53 | 48.5 | 49 | 51
10 | 47 | 48.9 | 49 | 47 | 47 | 48.4
LCST (oC) of DexMA (250kDa, 70%) in PBS
Concentration (mg/mL) | Trial 1 | Trial 2 | Trial 3 | [5 empty] | All data unpublished in this page except the purple marked one
0.1 | 43 | 42 | 40.5
0.5 | 36.1 | 38.4 | 38
1 | 33.9 | 36 | 35.9
2 | 31 | 34 | 33.5
5 | 29 | 31.5 | 31
10 | 27.2 | 31 | 30
LCST (oC) of DexMA (500kDa, 70%) in PBS
Concentration (mg/mL) | Trial 1 | Trial 2 | Trial 3
0.1 | 35 | 36.8 | 36
0.5 | 29 | 32 | 31
1 | 28 | 28.9 | 28.8
2 | 26.1 | 26.8 | 26.9
5 | 24 | 25 | 25
10 | 23 | 25.7 | 24
Only this condition is published but with slighlty different values

## LCST of DexMA in Urea
LCST of DexMA (86kDa, 88%) in Urea
Concentration of Urea | Trial 1 | Trial 2 | Trial 3
1M | 47 | 46.3 | 53.2 | All data published in this page
2M | 60 | 58.8 | 68
4M | N/A | N/A | N/A

## LCST with CTAB
Transition temperature values of Dex-MA (Mw: 86 kDa, f = 70%, 1 mg/mL) at varying CTAB concentrations
| Concentration of CTAB | Trial 1 | Trial 2 | Trial 3 | Trial4 | Trial 5 | Trial 6
| 0.1 mM | 50 | 54 | 52.8 | 51.4 | 51.8 | 56.1
| 1 mM | 43 | 33 | 37.5 | 33.5 | 47.7
| 10 mM | N/A | N/A | N/A | N/A | N/A
| 100 mM | N/A | N/A | N/A | N/A | N/A
Transition temperature values of Dex-MA (Mw: 86 kDa, f = 70%, 10 mg/mL) at varying CTAB concentrations
| Concentration of CTAB | Trial 1 | Trial 2 | Trial 3 | Trial4 | Trial 5 | Trial 6
| 0.1 mM | 48 | 47 | 47 | 46.6 | 52.5 | 54.8
| 1 mM | 40.8 | 41.9 | 41.3 | 42.8 | 46.4 | 47.5
| 10 mM | 31 | 32 | 34 | 32 | 29
| 100 mM | N/A | N/A | N/A | N/A | N/A
Transition temperature values of Dex-MA (Mw: 250 kDa, f = 70%, 1 mg/mL) at varying CTAB concentrations
| Concentration of CTAB | Trial 1 | Trial 2 | Trial 3 | Trial4
| 0.1 mM | 36.3 | 38 | 29.1 | 37.2
| 1 mM | 40.5 | 30 | 35 | 22.8
| 10 mM | N/A | N/A | N/A | N/A
| 100 mM | N/A | N/A | N/A | N/A
Transition temperature values of Dex-MA (Mw: 250 kDa, f = 70%, 10 mg/mL) at varying CTAB concentrations
| Concentration of CTAB | Trial 1 | Trial 2 | Trial 3 | Trial4
| 0.1 mM | 31 | 30 | 29.2
| 1 mM | 30 | 32.5 | 31 | 32.5
| 10 mM | 43.5 | 38 | 33.1 | 30
| 100 mM | N/A | N/A | N/A | N/A
Transition temperature values of Dex-MA (Mw: 86 kDa, f = 88%, 1 mg/mL) at varying CTAB concentrations
| Concentration of CTAB | Trial 1 | Trial 2 | Trial 3
| 0.1 mM | 38 | 34.2 | 33.8
| 1 mM | 34 | 32.5 | 32
| 10 mM | N/A | N/A | N/A
| 100 mM | N/A | N/A | N/A
Transition temperature values of Dex-MA (Mw: 86 kDa, f = 88%, 10 mg/mL) at varying CTAB concentrations
| Concentration of CTAB | Trial 1 | Trial 2 | Trial 3
| 0.1 mM | 27.5 | 27.4 | 27.5
| 1 mM | 24.8 | 24.2 | 24.5
| 10 mM | 14.8 | 15.2 | 14.5
| 100 mM | N/A | N/A | N/A
Published data
Unpublished data

## LCST with SDS
Transition temperature values of Dex-MA (Mw: 86 kDa, f = 70%, 1 mg/mL) at varying SDS concentrations
| Concentration of SDS | Trial 1 | Trial 2 | Trial 3 | Trial4 | Trial 5
| 0.1 mM | 54 | 53.5 | 60 | 59.3 | 55
| 1 mM | 66 | 56.6 |  | 60.5 | 57.2
| 10 mM | N/A | N/A | N/A | N/A
| 100 mM | N/A | N/A | N/A | N/A
Transition temperature values of Dex-MA (Mw: 86 kDa, f = 70%, 10 mg/mL) at varying SDS concentrations
| Concentration of SDS | Trial 1 | Trial 2 | Trial 3 | Trial4 | Trial 5 | Trial 6 | Trial 7 | Trial 8 | Trial 9
| 0.1 mM | 47 | 45.8 | 51.8 | 47.5 | 47.8 | 48.7 | 37 |  | 52.5
| 1 mM | 45.2 | 44.3 | 40.3 | 45 | 43.8 | 44.1 | 44.2 | 47 | 49.4
| 10 mM | N/A | N/A | N/A | N/A
| 100 mM | N/A | N/A | N/A | N/A
Transition temperature values of Dex-MA (Mw: 250 kDa, f = 70%, 1 mg/mL) at varying SDS concentrations
| Concentration of SDS | Trial 1 | Trial 2 | Trial 3 | Trial4 | Trial 5
| 0.1 mM | 39.2 | 35.4 | 33.8 | 28.3 | 36
| 1 mM | 51.1 | 43 | 48.9 | 43
| 10 mM | N/A | N/A | N/A | N/A
| 100 mM | N/A | N/A | N/A | N/A
Transition temperature values of Dex-MA (Mw: 250 kDa, f = 70%, 10 mg/mL) at varying SDS concentrations
| Concentration of SDS | Trial 1 | Trial 2 | Trial 3 | Trial4 | Trial 5 | Trial 6 | Trial 7 | Trial 8
| 0.1 mM | 29.2 | 28.5 | 30.2 | 20.7 | 25.3 | 25 | 31.4 | 28.2
| 1 mM | 28.1 | 26 | 26 | 26.6 | 25.3 | 28 | 28 | 30.8
| 10 mM | N/A | N/A | N/A | N/A
| 100 mM | N/A | N/A | N/A | N/A
Transition temperature values of Dex-MA (Mw: 86 kDa, f = 88%, 1 mg/mL) at varying SDS concentrations
| Concentration of SDS | Trial 1 | Trial 2 | Trial 3
| 0.1 mM | 37.5 | 37.8 | 37
| 1 mM | 52.8 | 51.2 | 51.5
| 10 mM | N/A | N/A | N/A
| 100 mM | N/A | N/A | N/A
Transition temperature values of Dex-MA (Mw: 86 kDa, f = 88%, 10 mg/mL) at varying SDS concentrations
|  | Concentration of SDS | Trial 1 | Trial 2 | Trial 3
|  | 0.1 mM | 29.5 | 27.8 | 28.8
|  | 1 mM | 29.2 | 27.5 | 28.6
|  | 10 mM | N/A | N/A | N/A
|  | 100 mM | N/A | N/A | N/A
Published data
Unpublished data

## LCST with CHAPS
Transition temperature values of Dex-MA (Mw: 86 kDa, f = 70%, 1 mg/mL) at varying CHAPS concentrations
| Concentration of CHAPS | Trial 1 | Trial 2 | Trial 3 | Trial4 | Trial 5 | Trial 6 | Trial 7 | Trial 8
| 0.1 mM | 52 | 57.2 | 58.3 | 53 | 57.2 | 56.2 | 63.3 | 60.5
| 1 mM | 53 | 55 | 60.5 | 53 | 55.2 | 59 | 61 | 59.5
| 10 mM | 53 | 45.7 | 51 | 54 | 58 | 60
| 50 mM | N/A | N/A | N/A | N/A
| 100 mM | N/A | N/A | N/A | N/A
Transition temperature values of Dex-MA (Mw: 86 kDa, f = 70%, 10 mg/mL) at varying CHAPS concentrations
| Concentration of CHAPS | Trial 1 | Trial 2 | Trial 3 | Trial4 | Trial 5 | Trial 6 | Trial 7
| 0.1 mM | 46.5 | 49 | 49 | 49.5 | 52.4 | 51.1 | 49.5
| 1 mM | 51 | 57 | 49 | 49.5 | 58 | 53 | 53.4
| 10 mM | 58 | 52.8 | 49 | 49.5 | 49 | 52.5 | 49.8
| 50 mM | N/A | N/A | N/A | N/A
| 100 mM | N/A | N/A | N/A | N/A
Transition temperature values of Dex-MA (Mw: 250 kDa, f = 70%, 1 mg/mL) at varying CHAPS concentrations
| Concentration of CHAPS | Trial 1 | Trial 2 | Trial 3 | Trial4 | Trial 5
| 0.1 mM | 34.9 | 34 | 35 | 35 | 34.5
| 1 mM | 34.9 | 34.4 | 33.3 | 34.6 | 35.5
| 10 mM | 34.9 | 33 | 36 | 34 | 39
| 50 mM | 37 | 42.8 | 43.2 | 45.5 | 42.8
| 100 mM | 47.8 | 44 | 45 | 55.5
Transition temperature values of Dex-MA (Mw: 250 kDa, f = 70%, 10 mg/mL) at varying CHAPS concentrations
| Concentration of CHAPS | Trial 1 | Trial 2 | Trial 3 | Trial4 | Trial 5 | Trial 6 | Trial 7
| 0.1 mM | 29 | 31.5 | 30.1 | 30.6 | 28.5
| 1 mM | 31.8 | 31.5 | 30.1 | 30 | 30.5
| 10 mM | 30.5 | 31 | 29 | 30 | 30.8
| 50 mM | 29 | 36.5 | 36.5 | 37.5 | 36.9
| 100 mM | 39.2 | 40 | 41.2 | 57 | 59 | 53 | 54.2
Transition temperature values of Dex-MA (Mw: 86 kDa, f = 88%, 1 mg/mL) at varying CHAPS concentrations
| Concentration of CHAPS | Trial 1 | Trial 2 | Trial 3
| 0.1 mM | 37.5 | 38.2 | 37.6
| 1 mM | 37.5 | 38 | 37.5
| 10 mM | 40 | 40.4 | 40.5
| 50 mM | 54 | 53 | 55
| 100 mM | N/A | N/A | N/A
Transition temperature values of Dex-MA (Mw: 86 kDa, f = 88%, 10 mg/mL) at varying CHAPS concentrations
| Concentration of CHAPS | Trial 1 | Trial 2 | Trial 3
| 0.1 mM | 28.8 | 28.6 | 28.8
| 1 mM | 28.8 | 28.6 | 28.6
| 10 mM | 28.2 | 29.5 | 29.5
| 50 mM | 39.5 | 43.5 | 40.8
| 100 mM | N/A | N/A | N/A
Published data
Unpublished data

## LCST with Pluronic
Transition temperature values of Dex-MA (Mw: 86 kDa, f = 70%, 1 mg/mL) at varying Pluronic concentrations
| Concentration of Pluronic | Trial 1 | Trial 2 | Trial 3 | Trial4
| 0.01 mM | 57.5 | 60 | 66.2 | 65.2
| 0.1 mM | N/A | N/A | N/A | N/A
| 1 mM | N/A | N/A | N/A | N/A
| 10 mM | N/A | N/A | N/A | N/A
Transition temperature values of Dex-MA (Mw: 86 kDa, f = 70%, 10 mg/mL) at varying Pluronic concentrations
| Concentration of Pluronic | Trial 1 | Trial 2 | Trial 3 | Trial4
| 0.01 mM | 49 | 53 | 56.2 | 55.8
| 0.1 mM | N/A | N/A | N/A | N/A
| 1 mM | N/A | N/A | N/A | N/A
| 10 mM | N/A | N/A | N/A | N/A
Transition temperature values of Dex-MA (Mw: 250 kDa, f = 70%, 1 mg/mL) at varying Pluronic concentrations
| Concentration of Pluronic | Trial 1 | Trial 2 | Trial 3 | Trial4
| 0.01 mM | 33.8 | 32 | 36.5 | 39
| 0.1 mM | N/A | N/A | N/A | N/A
| 1 mM | N/A | N/A | N/A | N/A
| 10 mM | N/A | N/A | N/A | N/A
Transition temperature values of Dex-MA (Mw: 250 kDa, f = 70%, 10 mg/mL) at varying Pluronic concentrations
| Concentration of Pluronic | Trial 1 | Trial 2 | Trial 3 | Trial4 | Trial 5 | Trial 6 | Trial 6
| 0.01 mM | 26 | 22 | 30.8
| 0.1 mM | 30 | 32 | 29.8 | 23 | 21.8 | 31 | 31.5
| 1 mM | N/A | N/A | N/A
| 10 mM | N/A | N/A | N/A
Transition temperature values of Dex-MA (Mw: 86 kDa, f = 88%, 1 mg/mL) at varying Pluronic concentrations
| Concentration of Pluronic | Trial 1 | Trial 2 | Trial 3 | Trial4
| 0.01 mM | 40.5 | 39.8 | 40.2
| 0.1 mM | N/A | N/A | N/A
| 1 mM | N/A | N/A | N/A
| 10 mM | N/A
Transition temperature values of Dex-MA (Mw: 86 kDa, f = 88%, 10 mg/mL) at varying Pluronic concentrations
| Concentration of Pluronic | Trial 1 | Trial 2 | Trial 3 | Trial4
| 0.1 mM | 30.2 | 27.3 | 27.6
| 1 mM | 42.8 | 41.8 | 41
| 10 mM | N/A | N/A | N/A
Published data
Unpublished data

## LCST - Different HeatingRate
Transition temperature values of Dex-MA (Mw: 86 kDa, f = 88%) at varying Heating Rate with Different Concenteration in PBS Solution
| Heating Rate (C per Min) | Concentration (mg/mL) | LCST (C)
|  |  | Trial 1 | Trial 2 | Trial 3
| 0.5 | 50 | 18.1 | 18.1 | 19.4
|  | 40 | 18.9 | 18.9 | 19.6
|  | 30 | 19.6 | 19.6 | 19.8
|  | 20 | 21.3 | 21.3 | 20.2
|  | 10 | 22.7 | 22.7 | 21.2
|  | 5 | 24.9 | 24.9 | 22.1
|  | 1 | 33.9 | 33.9 | 25.2
| 1 | 50 | 31.5 | 31.5 | 33.4
|  | 40 | 34.4 | 33.4 | 33.4 | All data unpublished in this page
|  | 30 | 33.4 | 33.4 | 33.4
|  | 20 | 33.4 | 33.4 | 33.4
|  | 10 | 37.3 | 37.2 | 29.5
|  | 5 | 37.1 | 34.1 | 25.8
|  | 1 | 42.1 | 34.1 | 17.6
| 3 | 50 | 25.8 | 24.7 | 26.9
|  | 40 | 28.3 | 25.1 | 27.6
|  | 30 | 28.5 | 26.1 | 27.4
|  | 20 | 30.6 | 29.7 | 28.3
|  | 10 | 35.6 | 34.6 | 29.8
|  | 5 | 39.5 | 39.1 | 37.7
|  | 1 | 45.5 | 42.9 | 46.5
| 5 | 50 | 30.8 | 29.6 | 28.7
|  | 40 | 30.8 | 30.7 | 29.7
|  | 30 | 31.8 | 29.7 | 30.2
|  | 20 | 37.5 | 29.7 | 30.8
|  | 10 | 45.1 | 38.6 | 33.5
|  | 5 | 50.5 | 53.2 | 37.1
|  | 1 | 53.5 | 27.6 | 47.1
Transition temperature values of Dex-MA (Mw: 86 kDa, f = 88%) at 1C/min Heating Rate with Different Concenteration in PBS Solution
LCST (C)
| Concentration (mg/mL) | Trial 1 | Trial 2 | Trial 3 | Trial 4
| 50 | 21.03105261 | 20.93270982 | 20.57873054 | 21.93894451
| 40 | 21.029949 | 22.363379 | 20.797367 | 21.694615
| 30 | 22.696703 | 20.461409 | 20.808266 | 21.962991
| 20 | 24.290126 | 23.420798 | 21.760817 | 22.951208
| 10 | 26.435167 | 26.795773 | 25.627289 | 23.849341
| 5 | 30.528192 | 30.282934 | 28.090345 | 28.332863
| 1 | 42.578906 | 37.571169 | 28.71782 | 37.179982